## bulk sample MD
Probenname | 24Mg-3V | 28Si-3V | 31P-0V | 31P-3V | 55Mn-3V | 56Fe-3V | 63Cu-3V | 66Zn-3V | 74Ge-3V | 74Ge | 75As-3V | 89Y | 111Cd-3V | 139La | 140Ce | 146Nd | 208Pb
| ppb | ppb | ppb | ppb | ppb | ppb | ppb | ppb | ppb | ppb | ppb | ppb | ppb | ppb | ppb | ppb | ppb
MDG_1 | 43850 | 315700 | 6241 | 8046 | 8586 | 332700 | 297.1 | 1325 | 16.72 | 13.67 | 25620 | 261.7 | 7.112 | 259.8 | 521.2 | 240.4 | 2038
MDG_2 | 51560 | 316700 | 6341 | 7704 | 10080 | 354900 | 376.6 | 1412 | 15.86 | 13.9 | 22630 | 268.2 | 9.089 | 244.7 | 496.1 | 230 | 1881
MDG_3 | 55640 | 610700 | 7560 | 9678 | 9170 | 442500 | 789.5 | 1632 | 19.17 | 14.72 | 32560 | 307.6 | 9.918 | 288.6 | 579 | 271.3 | 2642
MDG_4 | 56560 | 337900 | 6867 | 8895 | 11080 | 424300 | 371.9 | 1626 | 16.3 | 14.49 | 31960 | 299.7 | 6.717 | 301.7 | 584.8 | 272.3 | 2378
MDG_5 | 44010 | 486600 | 5313 | 7554 | 9667 | 348300 | 3928 | 1467 | 15.07 | 13.24 | 24350 | 258.4 | 14.05 | 234.4 | 474.9 | 218 | 1975
MDG_6 | 49620 | 417500 | 6044 | 7815 | 9612 | 391500 | 307.2 | 1543 | 15.54 | 14.76 | 31910 | 277.1 | 8.579 | 268.5 | 543.6 | 250.1 | 2503
MDG_7 | 48940 | 546400 | 6551 | 9360 | 10570 | 419500 | 1797 | 1617 | 17.2 | 15.07 | 36990 | 284.8 | 9.261 | 267.4 | 540.3 | 246.8 | 2524
MDG_8 | 53090 | 559100 | 6857 | 9919 | 10860 | 426500 | 370.9 | 1562 | 17.34 | 15.2 | 34130 | 283.4 | 9.896 | 274.4 | 564 | 252.6 | 2514
MDG_9 | 48870 | 620000 | 6753 | 8854 | 11850 | 455700 | 3965 | 2425 | 16.8 | 15.31 | 42490 | 274.1 | 9.7 | 285.5 | 573.4 | 260.9 | 2827
MDG_10 | 52380 | 788800 | 7079 | 9866 | 14290 | 506400 | 537.8 | 1733 | 18.44 | 16.6 | 52620 | 289.5 | 10.3 | 304.9 | 608.6 | 271.3 | 3793
MDG_Ref | 13670 | 781000 | 7148 | 10930 | 12270 | 1281000 | 899.1 | 2772 | 18.15 | 15.29 | 260.7 | 234.8 | 3.805 | 378 | 848.5 | 374 | 108.4
MD Blank | 361.2 | 23420 | 1141 | 2932 | 1433 | 1641 | 29.65 | 36.39 | 0.173 | 0.398 | 636 | 0.393 | 0.245 | 0.137 | 1.413 | 0.412 | 6.346

## BS. MD OHNE
Probenname | 24Mg-3V | 28Si-3V | 31P-0V | 31P-3V | 31P-AV | 55Mn-3V | 56Fe-3V | 63Cu-3V | 66Zn-3V | 74Ge-3V | 74Ge | 74Ge-AV | 75As-3V | 89Y | 111Cd-3V | 139La | 140Ce | 146Nd | 208Pb
| ppb | ppb | ppb | ppb | ppb | ppb | ppb | ppb | ppb | ppb | ppb | ppb | ppb | ppb | ppb | ppb | ppb | ppb | ppb
MDG_1 | 43488.8 | 292280 | 5100 | 5114 | 5107 | 7153 | 331059 | 267.45 | 1288.61 | 16.547 | 13.272 | 14.9095 | 24984 | 261.307 | 6.867 | 259.663 | 519.787 | 239.988 | 2031.654
MDG_2 | 51198.8 | 293280 | 5200 | 4772 | 4986 | 8647 | 353259 | 346.95 | 1375.61 | 15.687 | 13.502 | 14.5945 | 21994 | 267.807 | 8.844 | 244.563 | 494.687 | 229.588 | 1874.654
MDG_3 | 55278.8 | 587280 | 6419 | 6746 | 6582.5 | 7737 | 440859 | 759.85 | 1595.61 | 18.997 | 14.322 | 16.6595 | 31924 | 307.207 | 9.673 | 288.463 | 577.587 | 270.888 | 2635.654
MDG_4 | 56198.8 | 314480 | 5726 | 5963 | 5844.5 | 9647 | 422659 | 342.25 | 1589.61 | 16.127 | 14.092 | 15.1095 | 31324 | 299.307 | 6.472 | 301.563 | 583.387 | 271.888 | 2371.654
MDG_5 | 43648.8 | 463180 | 4172 | 4622 | 4397 | 8234 | 346659 | 3898.35 | 1430.61 | 14.897 | 12.842 | 13.8695 | 23714 | 258.007 | 13.805 | 234.263 | 473.487 | 217.588 | 1968.654
MDG_6 | 49258.8 | 394080 | 4903 | 4883 | 4893 | 8179 | 389859 | 277.55 | 1506.61 | 15.367 | 14.362 | 14.8645 | 31274 | 276.707 | 8.334 | 268.363 | 542.187 | 249.688 | 2496.654
MDG_7 | 48578.8 | 522980 | 5410 | 6428 | 5919 | 9137 | 417859 | 1767.35 | 1580.61 | 17.027 | 14.672 | 15.8495 | 36354 | 284.407 | 9.016 | 267.263 | 538.887 | 246.388 | 2517.654
MDG_8 | 52728.8 | 535680 | 5716 | 6987 | 6351.5 | 9427 | 424859 | 341.25 | 1525.61 | 17.167 | 14.802 | 15.9845 | 33494 | 283.007 | 9.651 | 274.263 | 562.587 | 252.188 | 2507.654
MDG_9 | 48508.8 | 596580 | 5612 | 5922 | 5767 | 10417 | 454059 | 3935.35 | 2388.61 | 16.627 | 14.912 | 15.7695 | 41854 | 273.707 | 9.455 | 285.363 | 571.987 | 260.488 | 2820.654
MDG_10 | 52018.8 | 765380 | 5938 | 6934 | 6436 | 12857 | 504759 | 508.15 | 1696.61 | 18.267 | 16.202 | 17.2345 | 51984 | 289.107 | 10.055 | 304.763 | 607.187 | 270.888 | 3786.654
MDG_Ref | 13308.8 | 757580 | 6007 | 7998 | 7002.5 | 10837 | 1279359 | 869.45 | 2735.61 | 17.977 | 14.892 | 16.4345 | -375.3 | 234.407 | 3.56 | 377.863 | 847.087 | 373.588 | 102.054
MD Blank | 0 | 0 | 0 | 0 | 0 | 0 | 0 | 0 | 0 | 0 | 0 | 0 | 0 | 0 | 0 | 0 | 0 | 0 | 0

## BS. MD CLEAN
Probenname | 24Mg-3V | 28Si-3V | 31P-AV | 55Mn-3V | 56Fe-3V | 63Cu-3V | 66Zn-3V | 74Ge-AV | 75As-3V | 89Y | 111Cd-3V | 139La | 140Ce | 146Nd | 208Pb
| ppb | ppb | ppb | ppb | ppb | ppb | ppb | ppb | ppb | ppb | ppb | ppb | ppb | ppb | ppb
MDG_1 | 43488.8 | 292280 | 5107 | 7153 | 331059 | 267.45 | 1288.61 | 14.9095 | 24984 | 261.307 | 6.867 | 259.663 | 519.787 | 239.988 | 2031.654
MDG_2 | 51198.8 | 293280 | 4986 | 8647 | 353259 | 346.95 | 1375.61 | 14.5945 | 21994 | 267.807 | 8.844 | 244.563 | 494.687 | 229.588 | 1874.654
MDG_3 | 55278.8 | 587280 | 6582.5 | 7737 | 440859 | 759.85 | 1595.61 | 16.6595 | 31924 | 307.207 | 9.673 | 288.463 | 577.587 | 270.888 | 2635.654
MDG_4 | 56198.8 | 314480 | 5844.5 | 9647 | 422659 | 342.25 | 1589.61 | 15.1095 | 31324 | 299.307 | 6.472 | 301.563 | 583.387 | 271.888 | 2371.654
MDG_5 | 43648.8 | 463180 | 4397 | 8234 | 346659 | 3898.35 | 1430.61 | 13.8695 | 23714 | 258.007 | 13.805 | 234.263 | 473.487 | 217.588 | 1968.654
MDG_6 | 49258.8 | 394080 | 4893 | 8179 | 389859 | 277.55 | 1506.61 | 14.8645 | 31274 | 276.707 | 8.334 | 268.363 | 542.187 | 249.688 | 2496.654
MDG_7 | 48578.8 | 522980 | 5919 | 9137 | 417859 | 1767.35 | 1580.61 | 15.8495 | 36354 | 284.407 | 9.016 | 267.263 | 538.887 | 246.388 | 2517.654
MDG_8 | 52728.8 | 535680 | 6351.5 | 9427 | 424859 | 341.25 | 1525.61 | 15.9845 | 33494 | 283.007 | 9.651 | 274.263 | 562.587 | 252.188 | 2507.654
MDG_9 | 48508.8 | 596580 | 5767 | 10417 | 454059 | 3935.35 | 2388.61 | 15.7695 | 41854 | 273.707 | 9.455 | 285.363 | 571.987 | 260.488 | 2820.654
MDG_10 | 52018.8 | 765380 | 6436 | 12857 | 504759 | 508.15 | 1696.61 | 17.2345 | 51984 | 289.107 | 10.055 | 304.763 | 607.187 | 270.888 | 3786.654
MDG_Ref | 13308.8 | 757580 | 7002.5 | 10837 | 1279359 | 869.45 | 2735.61 | 16.4345 | -375.3 | 234.407 | 3.56 | 377.863 | 847.087 | 373.588 | 102.054
MD Blank | 0 | 0 | 0 | 0 | 0 | 0 | 0 | 0 | 0 | 0 | 0 | 0 | 0 | 0 | 0

## Content in 50ml
Probenname | Mg | Si | P | Mn | Fe | Cu | Zn | Ge | As | Y | Cd | La | Ce | Nd | Pb
MDG_1 | 2174.44 | 14614 | 255.35 | 357.65 | 16552.95 | 13.3725 | 64.4305 | 0.745475 | 1249.2 | 13.06535 | 0.34335 | 12.98315 | 25.98935 | 11.9994 | 101.5827
MDG_2 | 2559.94 | 14664 | 249.3 | 432.35 | 17662.95 | 17.3475 | 68.7805 | 0.729725 | 1099.7 | 13.39035 | 0.4422 | 12.22815 | 24.73435 | 11.4794 | 93.7327
MDG_3 | 2763.94 | 29364 | 329.125 | 386.85 | 22042.95 | 37.9925 | 79.7805 | 0.832975 | 1596.2 | 15.36035 | 0.48365 | 14.42315 | 28.87935 | 13.5444 | 131.7827
MDG_4 | 2809.94 | 15724 | 292.225 | 482.35 | 21132.95 | 17.1125 | 79.4805 | 0.755475 | 1566.2 | 14.96535 | 0.3236 | 15.07815 | 29.16935 | 13.5944 | 118.5827
MDG_5 | 2182.44 | 23159 | 219.85 | 411.7 | 17332.95 | 194.9175 | 71.5305 | 0.693475 | 1185.7 | 12.90035 | 0.69025 | 11.71315 | 23.67435 | 10.8794 | 98.4327
MDG_6 | 2462.94 | 19704 | 244.65 | 408.95 | 19492.95 | 13.8775 | 75.3305 | 0.743225 | 1563.7 | 13.83535 | 0.4167 | 13.41815 | 27.10935 | 12.4844 | 124.8327
MDG_7 | 2428.94 | 26149 | 295.95 | 456.85 | 20892.95 | 88.3675 | 79.0305 | 0.792475 | 1817.7 | 14.22035 | 0.4508 | 13.36315 | 26.94435 | 12.3194 | 125.8827
MDG_8 | 2636.44 | 26784 | 317.575 | 471.35 | 21242.95 | 17.0625 | 76.2805 | 0.799225 | 1674.7 | 14.15035 | 0.48255 | 13.71315 | 28.12935 | 12.6094 | 125.3827
MDG_9 | 2425.44 | 29829 | 288.35 | 520.85 | 22702.95 | 196.7675 | 119.4305 | 0.788475 | 2092.7 | 13.68535 | 0.47275 | 14.26815 | 28.59935 | 13.0244 | 141.0327
MDG_10 | 2600.94 | 38269 | 321.8 | 642.85 | 25237.95 | 25.4075 | 84.8305 | 0.861725 | 2599.2 | 14.45535 | 0.50275 | 15.23815 | 30.35935 | 13.5444 | 189.3327
MDG_Ref | 665.44 | 37879 | 350.125 | 541.85 | 63967.95 | 43.4725 | 136.7805 | 0.821725 | -18.765 | 11.72035 | 0.178 | 18.89315 | 42.35435 | 18.6794 | 5.1027

## Sample weight in g
Probenname | Mg | Si | P | Mn | Fe | Cu | Zn | Ge | As | Y | Cd | La | Ce | Nd | Pb
MDG_1 | 0.5 | 0.5 | 0.5 | 0.5 | 0.5 | 0.5 | 0.5 | 0.5 | 0.5 | 0.5 | 0.5 | 0.5 | 0.5 | 0.5 | 0.5
MDG_2 | 0.5 | 0.5 | 0.5 | 0.5 | 0.5 | 0.5 | 0.5 | 0.5 | 0.5 | 0.5 | 0.5 | 0.5 | 0.5 | 0.5 | 0.5
MDG_3 | 0.5 | 0.5 | 0.5 | 0.5 | 0.5 | 0.5 | 0.5 | 0.5 | 0.5 | 0.5 | 0.5 | 0.5 | 0.5 | 0.5 | 0.5
MDG_4 | 0.5 | 0.5 | 0.5 | 0.5 | 0.5 | 0.5 | 0.5 | 0.5 | 0.5 | 0.5 | 0.5 | 0.5 | 0.5 | 0.5 | 0.5
MDG_5 | 0.5 | 0.5 | 0.5 | 0.5 | 0.5 | 0.5 | 0.5 | 0.5 | 0.5 | 0.5 | 0.5 | 0.5 | 0.5 | 0.5 | 0.5
MDG_6 | 0.5 | 0.5 | 0.5 | 0.5 | 0.5 | 0.5 | 0.5 | 0.5 | 0.5 | 0.5 | 0.5 | 0.5 | 0.5 | 0.5 | 0.5
MDG_7 | 0.5 | 0.5 | 0.5 | 0.5 | 0.5 | 0.5 | 0.5 | 0.5 | 0.5 | 0.5 | 0.5 | 0.5 | 0.5 | 0.5 | 0.5
MDG_8 | 0.5 | 0.5 | 0.5 | 0.5 | 0.5 | 0.5 | 0.5 | 0.5 | 0.5 | 0.5 | 0.5 | 0.5 | 0.5 | 0.5 | 0.5
MDG_9 | 0.5 | 0.5 | 0.5 | 0.5 | 0.5 | 0.5 | 0.5 | 0.5 | 0.5 | 0.5 | 0.5 | 0.5 | 0.5 | 0.5 | 0.5
MDG_10 | 0.5 | 0.5 | 0.5 | 0.5 | 0.5 | 0.5 | 0.5 | 0.5 | 0.5 | 0.5 | 0.5 | 0.5 | 0.5 | 0.5 | 0.5
MDG_Ref | 0.5 | 0.5 | 0.5 | 0.5 | 0.5 | 0.5 | 0.5 | 0.5 | 0.5 | 0.5 | 0.5 | 0.5 | 0.5 | 0.5 | 0.5

## Concerntration ug per g
Probenname | Mg | Si | P | Mn | Fe | Cu | Zn | Ge | As | Y | Cd | La | Ce | Nd | Pb
MDG_1 | 4348.88 | 29228 | 510.7 | 715.3 | 33105.9 | 26.745 | 128.861 | 1.49095 | 2498.4 | 26.1307 | 0.6867 | 25.9663 | 51.9787 | 23.9988 | 203.1654
MDG_2 | 5119.88 | 29328 | 498.6 | 864.7 | 35325.9 | 34.695 | 137.561 | 1.45945 | 2199.4 | 26.7807 | 0.8844 | 24.4563 | 49.4687 | 22.9588 | 187.4654
MDG_3 | 5527.88 | 58728 | 658.25 | 773.7 | 44085.9 | 75.985 | 159.561 | 1.66595 | 3192.4 | 30.7207 | 0.9673 | 28.8463 | 57.7587 | 27.0888 | 263.5654
MDG_4 | 5619.88 | 31448 | 584.45 | 964.7 | 42265.9 | 34.225 | 158.961 | 1.51095 | 3132.4 | 29.9307 | 0.6472 | 30.1563 | 58.3387 | 27.1888 | 237.1654
MDG_5 | 4364.88 | 46318 | 439.7 | 823.4 | 34665.9 | 389.835 | 143.061 | 1.38695 | 2371.4 | 25.8007 | 1.3805 | 23.4263 | 47.3487 | 21.7588 | 196.8654
MDG_6 | 4925.88 | 39408 | 489.3 | 817.9 | 38985.9 | 27.755 | 150.661 | 1.48645 | 3127.4 | 27.6707 | 0.8334 | 26.8363 | 54.2187 | 24.9688 | 249.6654
MDG_7 | 4857.88 | 52298 | 591.9 | 913.7 | 41785.9 | 176.735 | 158.061 | 1.58495 | 3635.4 | 28.4407 | 0.9016 | 26.7263 | 53.8887 | 24.6388 | 251.7654
MDG_8 | 5272.88 | 53568 | 635.15 | 942.7 | 42485.9 | 34.125 | 152.561 | 1.59845 | 3349.4 | 28.3007 | 0.9651 | 27.4263 | 56.2587 | 25.2188 | 250.7654
MDG_9 | 4850.88 | 59658 | 576.7 | 1041.7 | 45405.9 | 393.535 | 238.861 | 1.57695 | 4185.4 | 27.3707 | 0.9455 | 28.5363 | 57.1987 | 26.0488 | 282.0654
MDG_10 | 5201.88 | 76538 | 643.6 | 1285.7 | 50475.9 | 50.815 | 169.661 | 1.72345 | 5198.4 | 28.9107 | 1.0055 | 30.4763 | 60.7187 | 27.0888 | 378.6654
MDG_Ref | 1330.88 | 75758 | 700.25 | 1083.7 | 127935.9 | 86.945 | 273.561 | 1.64345 | -37.53 | 23.4407 | 0.356 | 37.7863 | 84.7087 | 37.3588 | 10.2054

## Concerntration ready
Probenname | Mg | Si | P | Mn | Fe | Cu | Zn | Ge | As | Y | Cd | La | Ce | Nd | Pb
MDG_1 | 4348.88 | 29228 | 510.7 | 715.3 | 33105.9 | 26.745 | 128.861 | 1.49095 | 2498.4 | 26.1307 | 0.6867 | 25.9663 | 51.9787 | 23.9988 | 203.1654
MDG_2 | 5119.88 | 29328 | 498.6 | 864.7 | 35325.9 | 34.695 | 137.561 | 1.45945 | 2199.4 | 26.7807 | 0.8844 | 24.4563 | 49.4687 | 22.9588 | 187.4654
MDG_3 | 5527.88 | 58728 | 658.25 | 773.7 | 44085.9 | 75.985 | 159.561 | 1.66595 | 3192.4 | 30.7207 | 0.9673 | 28.8463 | 57.7587 | 27.0888 | 263.5654
MDG_4 | 5619.88 | 31448 | 584.45 | 964.7 | 42265.9 | 34.225 | 158.961 | 1.51095 | 3132.4 | 29.9307 | 0.6472 | 30.1563 | 58.3387 | 27.1888 | 237.1654
MDG_5 | 4364.88 | 46318 | 439.7 | 823.4 | 34665.9 | 389.835 | 143.061 | 1.38695 | 2371.4 | 25.8007 | 1.3805 | 23.4263 | 47.3487 | 21.7588 | 196.8654
MDG_6 | 4925.88 | 39408 | 489.3 | 817.9 | 38985.9 | 27.755 | 150.661 | 1.48645 | 3127.4 | 27.6707 | 0.8334 | 26.8363 | 54.2187 | 24.9688 | 249.6654
MDG_7 | 4857.88 | 52298 | 591.9 | 913.7 | 41785.9 | 176.735 | 158.061 | 1.58495 | 3635.4 | 28.4407 | 0.9016 | 26.7263 | 53.8887 | 24.6388 | 251.7654
MDG_8 | 5272.88 | 53568 | 635.15 | 942.7 | 42485.9 | 34.125 | 152.561 | 1.59845 | 3349.4 | 28.3007 | 0.9651 | 27.4263 | 56.2587 | 25.2188 | 250.7654
MDG_9 | 4850.88 | 59658 | 576.7 | 1041.7 | 45405.9 | 393.535 | 238.861 | 1.57695 | 4185.4 | 27.3707 | 0.9455 | 28.5363 | 57.1987 | 26.0488 | 282.0654
MDG_10 | 5201.88 | 76538 | 643.6 | 1285.7 | 50475.9 | 50.815 | 169.661 | 1.72345 | 5198.4 | 28.9107 | 1.0055 | 30.4763 | 60.7187 | 27.0888 | 378.6654
MDG_Ref | 1330.88 | 75758 | 700.25 | 1083.7 | 127935.9 | 86.945 | 273.561 | 1.64345 | -37.53 | 23.4407 | 0.356 | 37.7863 | 84.7087 | 37.3588 | 10.2054
Average | Mg | Si | P | Mn | Fe | Cu | Zn | Ge | As | Y | Cd | La | Ce | Nd | Pb
MDG1 | 4707.28 | 52305 | 581.79 | 951.19 | 50341.9 | 130.465 | 174.251 | 1.5637 | 3035.407 | 27.7367 | 0.88865 | 28.4673 | 57.9907 | 26.4318 | 230.8194
STDEV | Mg | Si | P | Mn | Fe | Cu | Zn | Ge | As | Y | Cd | La | Ce | Nd | Pb
MDG1 | 1240.493 | 16327.66 | 83.23088 | 153.6185 | 27657.97 | 144.5647 | 44.86475 | 0.1027557 | 1377.795 | 2.086087 | 0.261637 | 3.974302 | 10.23082 | 4.23881 | 93.38802
STDEV ERR. | Mg | Si | P | Mn | Fe | Cu | Zn | Ge | As | Y | Cd | La | Ce | Nd | Pb
MDG1 | 392.2782 | 5163.259 | 26.31991 | 48.57843 | 8746.217 | 45.71536 | 14.18748 | 0.03249421 | 435.6971 | 0.6596787 | 0.08273688 | 1.256785 | 3.235268 | 1.340429 | 29.53188

## Concerntration for Stats
Probenname | Mg | Si | P | Mn | Fe | Cu | Zn | Ge | As | Y | Cd | La | Ce | Nd | Pb
MDG_1 | 4348.88 | 29228 | 510.7 | 715.3 | 33105.9 | 26.745 | 128.861 | 1.49095 | 2498.4 | 26.1307 | 0.6867 | 25.9663 | 51.9787 | 23.9988 | 203.1654
MDG_2 | 5119.88 | 29328 | 498.6 | 864.7 | 35325.9 | 34.695 | 137.561 | 1.45945 | 2199.4 | 26.7807 | 0.8844 | 24.4563 | 49.4687 | 22.9588 | 187.4654
MDG_3 | 5527.88 | 58728 | 658.25 | 773.7 | 44085.9 | 75.985 | 159.561 | 1.66595 | 3192.4 | 30.7207 | 0.9673 | 28.8463 | 57.7587 | 27.0888 | 263.5654
MDG_4 | 5619.88 | 31448 | 584.45 | 964.7 | 42265.9 | 34.225 | 158.961 | 1.51095 | 3132.4 | 29.9307 | 0.6472 | 30.1563 | 58.3387 | 27.1888 | 237.1654
MDG_5 | 4364.88 | 46318 | 439.7 | 823.4 | 34665.9 | 389.835 | 143.061 | 1.38695 | 2371.4 | 25.8007 | 1.3805 | 23.4263 | 47.3487 | 21.7588 | 196.8654
MDG_6 | 4925.88 | 39408 | 489.3 | 817.9 | 38985.9 | 27.755 | 150.661 | 1.48645 | 3127.4 | 27.6707 | 0.8334 | 26.8363 | 54.2187 | 24.9688 | 249.6654
MDG_7 | 4857.88 | 52298 | 591.9 | 913.7 | 41785.9 | 176.735 | 158.061 | 1.58495 | 3635.4 | 28.4407 | 0.9016 | 26.7263 | 53.8887 | 24.6388 | 251.7654
MDG_8 | 5272.88 | 53568 | 635.15 | 942.7 | 42485.9 | 34.125 | 152.561 | 1.59845 | 3349.4 | 28.3007 | 0.9651 | 27.4263 | 56.2587 | 25.2188 | 250.7654
MDG_9 | 4850.88 | 59658 | 576.7 | 1041.7 | 45405.9 | 393.535 | 238.861 | 1.57695 | 4185.4 | 27.3707 | 0.9455 | 28.5363 | 57.1987 | 26.0488 | 282.0654
MDG_10 | 5201.88 | 76538 | 643.6 | 1285.7 | 50475.9 | 50.815 | 169.661 | 1.72345 | 5198.4 | 28.9107 | 1.0055 | 30.4763 | 60.7187 | 27.0888 | 378.6654
MDG_Ref | 1330.88 | 75758 | 700.25 | 1083.7 | 127935.9 | 86.945 | 273.561 | 1.64345 | -37.53 | 23.4407 | 0.356 | 37.7863 | 84.7087 | 37.3588 | 10.2054