## IS. SQ5
Probenname | 24Mg-3V | 28Si-3V | 31P-0V | 31P-3V | 55Mn-3V | 56Fe-3V | 63Cu-3V | 66Zn-3V | 74Ge-3V | 74Ge | 75As-3V | 89Y | 111Cd-3V | 139La | 140Ce | 146Nd | 208Pb
| ppb | ppb | ppb | ppb | ppb | ppb | ppb | ppb | ppb | ppb | ppb | ppb | ppb | ppb | ppb | ppb | ppb
SEG5_1 | 3967 | 29610 | 170.2 | 1331 | 461.9 | 127300 | 76.8 | 1510 | 0.858 | 0.744 | 4397 | 7.85 | 2.786 | 9.225 | 19.89 | 8.537 | 2984
SEG5_2 | 3851 | 30310 | 119.5 | 1014 | 465.9 | 133400 | 59.46 | 691.7 | 0.664 | 0.829 | 5029 | 7.966 | 2.788 | 9.198 | 20.33 | 8.828 | 3803
SEG5_3 | 4646 | 26900 | 180.5 | 1556 | 526.9 | 137100 | 88.92 | 675.9 | 0.827 | 0.386 | 5515 | 9.358 | 2.919 | 14.01 | 30.3 | 13.15 | 3839
SEG5_4 | 2856 | 27920 | -101.2 | 796.7 | 400.4 | 114100 | 65.88 | 686.9 | 0.777 | 0.781 | 4259 | 6.54 | 3.382 | 8.094 | 17.24 | 7.497 | 3782
SEG5_5 | 2734 | 25510 | -158 | 957.7 | 390.6 | 107300 | 327.7 | 674.3 | 0.78 | 0.51 | 4660 | 6.571 | 2.807 | 8.92 | 19.06 | 8.056 | 2859
SEG5_6 | 2555 | 27760 | -142.4 | 759.4 | 379.5 | 108800 | 63.58 | 644.7 | 1.029 | 0.835 | 4082 | 5.838 | 2.369 | 7.321 | 14.83 | 6.52 | 3463
SEG5_7 | 3168 | 31900 | 27.79 | 920.2 | 394 | 118200 | 60.94 | 511.6 | 0.425 | 0.809 | 4110 | 7.498 | 2.34 | 8.557 | 18.7 | 8.097 | 2244
SEG5_8 | 3127 | 32430 | 115.9 | 1194 | 419.1 | 128000 | 73.6 | 545.5 | 0.653 | 0.643 | 4129 | 7.738 | 2.407 | 8.518 | 19.05 | 8.07 | 2304
SEG5_9 | 3997 | 30330 | -26.18 | 1201 | 459.8 | 125400 | 52.58 | 583 | 0.752 | 0.454 | 4534 | 7.845 | 2.44 | 9.847 | 21.5 | 8.691 | 3221
SEG5_10 | 2692 | 26580 | -30.16 | 1362 | 367.9 | 107400 | 244.9 | 608 | 0.709 | 0.575 | 3662 | 6.382 | 3.013 | 6.939 | 15.23 | 6.546 | 2946
SQ5_Blank_AV | 130.6 | 550.7 | -1034.5 | -219.75 | 11.77 | 278.1 | 12.83 | -1.0735 | -0.114 | -0.0535 | 34.215 | -0.2445 | 1.969 | -0.5695 | -0.3815 | -0.4295 | 9.5275

## IS. SQ5 OHNE
Probenname | 24Mg-3V | 28Si-3V | 31P-0V | 31P-3V | 31P-AV | 55Mn-3V | 56Fe-3V | 63Cu-3V | 66Zn-3V | 74Ge-3V | 74Ge | 74Ge-AV | 75As-3V | 89Y | 111Cd-3V | 139La | 140Ce | 146Nd | 208Pb
| ppb | ppb | ppb | ppb | ppb | ppb | ppb | ppb | ppb | ppb | ppb | ppb | ppb | ppb | ppb | ppb | ppb | ppb | ppb
SEG5_1 | 3836.4 | 29059.3 | 1204.7 | 1550.75 | 1377.725 | 450.13 | 127021.9 | 63.97 | 1511.0735 | 0.972 | 0.7975 | 0.88475 | 4362.785 | 8.0945 | 0.817 | 9.7945 | 20.2715 | 8.9665 | 2974.4725
SEG5_2 | 3720.4 | 29759.3 | 1154 | 1233.75 | 1193.875 | 454.13 | 133121.9 | 46.63 | 692.7735 | 0.778 | 0.8825 | 0.83025 | 4994.785 | 8.2105 | 0.819 | 9.7675 | 20.7115 | 9.2575 | 3793.4725
SEG5_3 | 4515.4 | 26349.3 | 1215 | 1775.75 | 1495.375 | 515.13 | 136821.9 | 76.09 | 676.9735 | 0.941 | 0.4395 | 0.69025 | 5480.785 | 9.6025 | 0.95 | 14.5795 | 30.6815 | 13.5795 | 3829.4725
SEG5_4 | 2725.4 | 27369.3 | 933.3 | 1016.45 | 974.875 | 388.63 | 113821.9 | 53.05 | 687.9735 | 0.891 | 0.8345 | 0.86275 | 4224.785 | 6.7845 | 1.413 | 8.6635 | 17.6215 | 7.9265 | 3772.4725
SEG5_5 | 2603.4 | 24959.3 | 876.5 | 1177.45 | 1026.975 | 378.83 | 107021.9 | 314.87 | 675.3735 | 0.894 | 0.5635 | 0.72875 | 4625.785 | 6.8155 | 0.838 | 9.4895 | 19.4415 | 8.4855 | 2849.4725
SEG5_6 | 2424.4 | 27209.3 | 892.1 | 979.15 | 935.625 | 367.73 | 108521.9 | 50.75 | 645.7735 | 1.143 | 0.8885 | 1.01575 | 4047.785 | 6.0825 | 0.4 | 7.8905 | 15.2115 | 6.9495 | 3453.4725
SEG5_7 | 3037.4 | 31349.3 | 1062.29 | 1139.95 | 1101.12 | 382.23 | 117921.9 | 48.11 | 512.6735 | 0.539 | 0.8625 | 0.70075 | 4075.785 | 7.7425 | 0.371 | 9.1265 | 19.0815 | 8.5265 | 2234.4725
SEG5_8 | 2996.4 | 31879.3 | 1150.4 | 1413.75 | 1282.075 | 407.33 | 127721.9 | 60.77 | 546.5735 | 0.767 | 0.6965 | 0.73175 | 4094.785 | 7.9825 | 0.438 | 9.0875 | 19.4315 | 8.4995 | 2294.4725
SEG5_9 | 3866.4 | 29779.3 | 1008.32 | 1420.75 | 1214.535 | 448.03 | 125121.9 | 39.75 | 584.0735 | 0.866 | 0.5075 | 0.68675 | 4499.785 | 8.0895 | 0.471 | 10.4165 | 21.8815 | 9.1205 | 3211.4725
SEG5_10 | 2561.4 | 26029.3 | 1004.34 | 1581.75 | 1293.045 | 356.13 | 107121.9 | 232.07 | 609.0735 | 0.823 | 0.6285 | 0.72575 | 3627.785 | 6.6265 | 1.044 | 7.5085 | 15.6115 | 6.9755 | 2936.4725
SQ5_Blank_AV | 0 | 0 | 0 | 0 | 0 | 0 | 0 | 0 | 0 | 0 | 0 | 0 | 0 | 0 | 0 | 0 | 0 | 0 | 0

## IS. SQ5 CLEAN
Probenname | 24Mg-3V | 28Si-3V | 31P-AV | 55Mn-3V | 56Fe-3V | 63Cu-3V | 66Zn-3V | 74Ge-AV | 75As-3V | 89Y | 111Cd-3V | 139La | 140Ce | 146Nd | 208Pb
| ppb | ppb | ppb | ppb | ppb | ppb | ppb | ppb | ppb | ppb | ppb | ppb | ppb | ppb | ppb
SEG5_1 | 3836.4 | 29059.3 | 1377.725 | 450.13 | 127021.9 | 63.97 | 1511.0735 | 0.88475 | 4362.785 | 8.0945 | 0.817 | 9.7945 | 20.2715 | 8.9665 | 2974.4725
SEG5_2 | 3720.4 | 29759.3 | 1193.875 | 454.13 | 133121.9 | 46.63 | 692.7735 | 0.83025 | 4994.785 | 8.2105 | 0.819 | 9.7675 | 20.7115 | 9.2575 | 3793.4725
SEG5_3 | 4515.4 | 26349.3 | 1495.375 | 515.13 | 136821.9 | 76.09 | 676.9735 | 0.69025 | 5480.785 | 9.6025 | 0.95 | 14.5795 | 30.6815 | 13.5795 | 3829.4725
SEG5_4 | 2725.4 | 27369.3 | 974.875 | 388.63 | 113821.9 | 53.05 | 687.9735 | 0.86275 | 4224.785 | 6.7845 | 1.413 | 8.6635 | 17.6215 | 7.9265 | 3772.4725
SEG5_5 | 2603.4 | 24959.3 | 1026.975 | 378.83 | 107021.9 | 314.87 | 675.3735 | 0.72875 | 4625.785 | 6.8155 | 0.838 | 9.4895 | 19.4415 | 8.4855 | 2849.4725
SEG5_6 | 2424.4 | 27209.3 | 935.625 | 367.73 | 108521.9 | 50.75 | 645.7735 | 1.01575 | 4047.785 | 6.0825 | 0.4 | 7.8905 | 15.2115 | 6.9495 | 3453.4725
SEG5_7 | 3037.4 | 31349.3 | 1101.12 | 382.23 | 117921.9 | 48.11 | 512.6735 | 0.70075 | 4075.785 | 7.7425 | 0.371 | 9.1265 | 19.0815 | 8.5265 | 2234.4725
SEG5_8 | 2996.4 | 31879.3 | 1282.075 | 407.33 | 127721.9 | 60.77 | 546.5735 | 0.73175 | 4094.785 | 7.9825 | 0.438 | 9.0875 | 19.4315 | 8.4995 | 2294.4725
SEG5_9 | 3866.4 | 29779.3 | 1214.535 | 448.03 | 125121.9 | 39.75 | 584.0735 | 0.68675 | 4499.785 | 8.0895 | 0.471 | 10.4165 | 21.8815 | 9.1205 | 3211.4725
SEG5_10 | 2561.4 | 26029.3 | 1293.045 | 356.13 | 107121.9 | 232.07 | 609.0735 | 0.72575 | 3627.785 | 6.6265 | 1.044 | 7.5085 | 15.6115 | 6.9755 | 2936.4725
SQ5_Blank_AV | 0 | 0 | 0 | 0 | 0 | 0 | 0 | 0 | 0 | 0 | 0 | 0 | 0 | 0 | 0

## Content in 50ml
Probenname | Mg | Si | P | Mn | Fe | Cu | Zn | Ge | As | Y | Cd | La | Ce | Nd | Pb
SEG5_1 | 191.82 | 1452.965 | 68.88625 | 22.5065 | 6351.095 | 3.1985 | 75.553675 | 0.0442375 | 218.13925 | 0.404725 | 0.04085 | 0.489725 | 1.013575 | 0.448325 | 148.723625
SEG5_2 | 186.02 | 1487.965 | 59.69375 | 22.7065 | 6656.095 | 2.3315 | 34.638675 | 0.0415125 | 249.73925 | 0.410525 | 0.04095 | 0.488375 | 1.035575 | 0.462875 | 189.673625
SEG5_3 | 225.77 | 1317.465 | 74.76875 | 25.7565 | 6841.095 | 3.8045 | 33.848675 | 0.0345125 | 274.03925 | 0.480125 | 0.0475 | 0.728975 | 1.534075 | 0.678975 | 191.473625
SEG5_4 | 136.27 | 1368.465 | 48.74375 | 19.4315 | 5691.095 | 2.6525 | 34.398675 | 0.0431375 | 211.23925 | 0.339225 | 0.07065 | 0.433175 | 0.881075 | 0.396325 | 188.623625
SEG5_5 | 130.17 | 1247.965 | 51.34875 | 18.9415 | 5351.095 | 15.7435 | 33.768675 | 0.0364375 | 231.28925 | 0.340775 | 0.0419 | 0.474475 | 0.972075 | 0.424275 | 142.473625
SEG5_6 | 121.22 | 1360.465 | 46.78125 | 18.3865 | 5426.095 | 2.5375 | 32.288675 | 0.0507875 | 202.38925 | 0.304125 | 0.02 | 0.394525 | 0.760575 | 0.347475 | 172.673625
SEG5_7 | 151.87 | 1567.465 | 55.056 | 19.1115 | 5896.095 | 2.4055 | 25.633675 | 0.0350375 | 203.78925 | 0.387125 | 0.01855 | 0.456325 | 0.954075 | 0.426325 | 111.723625
SEG5_8 | 149.82 | 1593.965 | 64.10375 | 20.3665 | 6386.095 | 3.0385 | 27.328675 | 0.0365875 | 204.73925 | 0.399125 | 0.0219 | 0.454375 | 0.971575 | 0.424975 | 114.723625
SEG5_9 | 193.32 | 1488.965 | 60.72675 | 22.4015 | 6256.095 | 1.9875 | 29.203675 | 0.0343375 | 224.98925 | 0.404475 | 0.02355 | 0.520825 | 1.094075 | 0.456025 | 160.573625
SEG5_10 | 128.07 | 1301.465 | 64.65225 | 17.8065 | 5356.095 | 11.6035 | 30.453675 | 0.0362875 | 181.38925 | 0.331325 | 0.0522 | 0.375425 | 0.780575 | 0.348775 | 146.823625

## Sample weight in g
Probenname | Mg | Si | P | Mn | Fe | Cu | Zn | Ge | As | Y | Cd | La | Ce | Nd | Pb
SEG5_1 | 1 | 1 | 1 | 1 | 1 | 1 | 1 | 1 | 1 | 1 | 1 | 1 | 1 | 1 | 1
SEG5_2 | 1 | 1 | 1 | 1 | 1 | 1 | 1 | 1 | 1 | 1 | 1 | 1 | 1 | 1 | 1
SEG5_3 | 1 | 1 | 1 | 1 | 1 | 1 | 1 | 1 | 1 | 1 | 1 | 1 | 1 | 1 | 1
SEG5_4 | 1 | 1 | 1 | 1 | 1 | 1 | 1 | 1 | 1 | 1 | 1 | 1 | 1 | 1 | 1
SEG5_5 | 1 | 1 | 1 | 1 | 1 | 1 | 1 | 1 | 1 | 1 | 1 | 1 | 1 | 1 | 1
SEG5_6 | 1 | 1 | 1 | 1 | 1 | 1 | 1 | 1 | 1 | 1 | 1 | 1 | 1 | 1 | 1
SEG5_7 | 1 | 1 | 1 | 1 | 1 | 1 | 1 | 1 | 1 | 1 | 1 | 1 | 1 | 1 | 1
SEG5_8 | 1 | 1 | 1 | 1 | 1 | 1 | 1 | 1 | 1 | 1 | 1 | 1 | 1 | 1 | 1
SEG5_9 | 1 | 1 | 1 | 1 | 1 | 1 | 1 | 1 | 1 | 1 | 1 | 1 | 1 | 1 | 1
SEG5_10 | 1 | 1 | 1 | 1 | 1 | 1 | 1 | 1 | 1 | 1 | 1 | 1 | 1 | 1 | 1

## Concerntration ug per g
Probenname | Mg | Si | P | Mn | Fe | Cu | Zn | Ge | As | Y | Cd | La | Ce | Nd | Pb
SEG5_1 | 191.82 | 1452.965 | 68.88625 | 22.5065 | 6351.095 | 3.1985 | 75.553675 | 0.0442375 | 218.13925 | 0.404725 | 0.04085 | 0.489725 | 1.013575 | 0.448325 | 148.723625
SEG5_2 | 186.02 | 1487.965 | 59.69375 | 22.7065 | 6656.095 | 2.3315 | 34.638675 | 0.0415125 | 249.73925 | 0.410525 | 0.04095 | 0.488375 | 1.035575 | 0.462875 | 189.673625
SEG5_3 | 225.77 | 1317.465 | 74.76875 | 25.7565 | 6841.095 | 3.8045 | 33.848675 | 0.0345125 | 274.03925 | 0.480125 | 0.0475 | 0.728975 | 1.534075 | 0.678975 | 191.473625
SEG5_4 | 136.27 | 1368.465 | 48.74375 | 19.4315 | 5691.095 | 2.6525 | 34.398675 | 0.0431375 | 211.23925 | 0.339225 | 0.07065 | 0.433175 | 0.881075 | 0.396325 | 188.623625
SEG5_5 | 130.17 | 1247.965 | 51.34875 | 18.9415 | 5351.095 | 15.7435 | 33.768675 | 0.0364375 | 231.28925 | 0.340775 | 0.0419 | 0.474475 | 0.972075 | 0.424275 | 142.473625
SEG5_6 | 121.22 | 1360.465 | 46.78125 | 18.3865 | 5426.095 | 2.5375 | 32.288675 | 0.0507875 | 202.38925 | 0.304125 | 0.02 | 0.394525 | 0.760575 | 0.347475 | 172.673625
SEG5_7 | 151.87 | 1567.465 | 55.056 | 19.1115 | 5896.095 | 2.4055 | 25.633675 | 0.0350375 | 203.78925 | 0.387125 | 0.01855 | 0.456325 | 0.954075 | 0.426325 | 111.723625
SEG5_8 | 149.82 | 1593.965 | 64.10375 | 20.3665 | 6386.095 | 3.0385 | 27.328675 | 0.0365875 | 204.73925 | 0.399125 | 0.0219 | 0.454375 | 0.971575 | 0.424975 | 114.723625
SEG5_9 | 193.32 | 1488.965 | 60.72675 | 22.4015 | 6256.095 | 1.9875 | 29.203675 | 0.0343375 | 224.98925 | 0.404475 | 0.02355 | 0.520825 | 1.094075 | 0.456025 | 160.573625
SEG5_10 | 128.07 | 1301.465 | 64.65225 | 17.8065 | 5356.095 | 11.6035 | 30.453675 | 0.0362875 | 181.38925 | 0.331325 | 0.0522 | 0.375425 | 0.780575 | 0.348775 | 146.823625

## Concerntration ready
Probenname | Mg | Si | P | Mn | Fe | Cu | Zn | Ge | As | Y | Cd | La | Ce | Nd | Pb
SEG5_1 | 191.82 | 1452.965 | 68.88625 | 22.5065 | 6351.095 | 3.1985 | 75.553675 | 0.0442375 | 218.13925 | 0.404725 | 0.04085 | 0.489725 | 1.013575 | 0.448325 | 148.723625
SEG5_2 | 186.02 | 1487.965 | 59.69375 | 22.7065 | 6656.095 | 2.3315 | 34.638675 | 0.0415125 | 249.73925 | 0.410525 | 0.04095 | 0.488375 | 1.035575 | 0.462875 | 189.673625
SEG5_3 | 225.77 | 1317.465 | 74.76875 | 25.7565 | 6841.095 | 3.8045 | 33.848675 | 0.0345125 | 274.03925 | 0.480125 | 0.0475 | 0.728975 | 1.534075 | 0.678975 | 191.473625
SEG5_4 | 136.27 | 1368.465 | 48.74375 | 19.4315 | 5691.095 | 2.6525 | 34.398675 | 0.0431375 | 211.23925 | 0.339225 | 0.07065 | 0.433175 | 0.881075 | 0.396325 | 188.623625
SEG5_5 | 130.17 | 1247.965 | 51.34875 | 18.9415 | 5351.095 | 15.7435 | 33.768675 | 0.0364375 | 231.28925 | 0.340775 | 0.0419 | 0.474475 | 0.972075 | 0.424275 | 142.473625
SEG5_6 | 121.22 | 1360.465 | 46.78125 | 18.3865 | 5426.095 | 2.5375 | 32.288675 | 0.0507875 | 202.38925 | 0.304125 | 0.02 | 0.394525 | 0.760575 | 0.347475 | 172.673625
SEG5_7 | 151.87 | 1567.465 | 55.056 | 19.1115 | 5896.095 | 2.4055 | 25.633675 | 0.0350375 | 203.78925 | 0.387125 | 0.01855 | 0.456325 | 0.954075 | 0.426325 | 111.723625
SEG5_8 | 149.82 | 1593.965 | 64.10375 | 20.3665 | 6386.095 | 3.0385 | 27.328675 | 0.0365875 | 204.73925 | 0.399125 | 0.0219 | 0.454375 | 0.971575 | 0.424975 | 114.723625
SEG5_9 | 193.32 | 1488.965 | 60.72675 | 22.4015 | 6256.095 | 1.9875 | 29.203675 | 0.0343375 | 224.98925 | 0.404475 | 0.02355 | 0.520825 | 1.094075 | 0.456025 | 160.573625
SEG5_10 | 128.07 | 1301.465 | 64.65225 | 17.8065 | 5356.095 | 11.6035 | 30.453675 | 0.0362875 | 181.38925 | 0.331325 | 0.0522 | 0.375425 | 0.780575 | 0.348775 | 146.823625
Average | Mg | Si | P | Mn | Fe | Cu | Zn | Ge | As | Y | Cd | La | Ce | Nd | Pb
SEG5 | 161.435 | 1418.715 | 59.476125 | 20.7415 | 6021.095 | 4.9303 | 35.711675 | 0.0392875 | 220.17425 | 0.380155 | 0.037805 | 0.48162 | 0.999725 | 0.441435 | 156.748625
STDEV | Mg | Si | P | Mn | Fe | Cu | Zn | Ge | As | Y | Cd | La | Ce | Nd | Pb
SEG5 | 35.35685 | 116.8169 | 9.03185 | 2.512107 | 552.0316 | 4.737612 | 14.34133 | 0.005439605 | 26.52781 | 0.05154384 | 0.01686509 | 0.09745418 | 0.215728 | 0.09272914 | 29.3147
STDEV ERR. | Mg | Si | P | Mn | Fe | Cu | Zn | Ge | As | Y | Cd | La | Ce | Nd | Pb
SEG5 | 11.18082 | 36.94074 | 2.856122 | 0.7943981 | 174.5677 | 1.498164 | 4.535128 | 0.001720154 | 8.388829 | 0.01629959 | 0.005333211 | 0.03081772 | 0.06821917 | 0.02932353 | 9.270123

## Concerntration for Stats
Probenname | Mg | Si | P | Mn | Fe | Cu | Zn | Ge | As | Y | Cd | La | Ce | Nd | Pb
SEG5_1 | 191.82 | 1452.965 | 68.88625 | 22.5065 | 6351.095 | 3.1985 | 75.553675 | 0.0442375 | 218.13925 | 0.404725 | 0.04085 | 0.489725 | 1.013575 | 0.448325 | 148.723625
SEG5_2 | 186.02 | 1487.965 | 59.69375 | 22.7065 | 6656.095 | 2.3315 | 34.638675 | 0.0415125 | 249.73925 | 0.410525 | 0.04095 | 0.488375 | 1.035575 | 0.462875 | 189.673625
SEG5_3 | 225.77 | 1317.465 | 74.76875 | 25.7565 | 6841.095 | 3.8045 | 33.848675 | 0.0345125 | 274.03925 | 0.480125 | 0.0475 | 0.728975 | 1.534075 | 0.678975 | 191.473625
SEG5_4 | 136.27 | 1368.465 | 48.74375 | 19.4315 | 5691.095 | 2.6525 | 34.398675 | 0.0431375 | 211.23925 | 0.339225 | 0.07065 | 0.433175 | 0.881075 | 0.396325 | 188.623625
SEG5_5 | 130.17 | 1247.965 | 51.34875 | 18.9415 | 5351.095 | 15.7435 | 33.768675 | 0.0364375 | 231.28925 | 0.340775 | 0.0419 | 0.474475 | 0.972075 | 0.424275 | 142.473625
SEG5_6 | 121.22 | 1360.465 | 46.78125 | 18.3865 | 5426.095 | 2.5375 | 32.288675 | 0.0507875 | 202.38925 | 0.304125 | 0.02 | 0.394525 | 0.760575 | 0.347475 | 172.673625
SEG5_7 | 151.87 | 1567.465 | 55.056 | 19.1115 | 5896.095 | 2.4055 | 25.633675 | 0.0350375 | 203.78925 | 0.387125 | 0.01855 | 0.456325 | 0.954075 | 0.426325 | 111.723625
SEG5_8 | 149.82 | 1593.965 | 64.10375 | 20.3665 | 6386.095 | 3.0385 | 27.328675 | 0.0365875 | 204.73925 | 0.399125 | 0.0219 | 0.454375 | 0.971575 | 0.424975 | 114.723625
SEG5_9 | 193.32 | 1488.965 | 60.72675 | 22.4015 | 6256.095 | 1.9875 | 29.203675 | 0.0343375 | 224.98925 | 0.404475 | 0.02355 | 0.520825 | 1.094075 | 0.456025 | 160.573625
SEG5_10 | 128.07 | 1301.465 | 64.65225 | 17.8065 | 5356.095 | 11.6035 | 30.453675 | 0.0362875 | 181.38925 | 0.331325 | 0.0522 | 0.375425 | 0.780575 | 0.348775 | 146.823625